## BATT_consolidated_inputForSF
Scenario | Year | Location | Stock/ID | Layer 1 | Layer 2 | Layer 3 | Layer 4 | parameterCode | Value | UoM | DQS
OBS/BAU/REC/CIR | n/a | EU27+4 | BATT_batteryPOM | battOther_sub | cathodeActiveMaterial | n/a | Ag | e-c | 70.79233 | wt% | 1
OBS/BAU/REC/CIR | n/a | EU27+4 | BATT_batteryPOM | battLiCO | currentCollectorCathode | n/a | Al | e-c | 100 | wt% | 2
OBS/BAU/REC/CIR | n/a | EU27+4 | BATT_batteryPOM | battLiFP | currentCollectorCathode | n/a | Al | e-c | 100 | wt% | 2.25
OBS/BAU/REC/CIR | n/a | EU27+4 | BATT_batteryPOM | battLiMO | currentCollectorCathode | n/a | Al | e-c | 100 | wt% | 2.772222
OBS/BAU/REC/CIR | n/a | EU27+4 | BATT_batteryPOM | battLiNCA | cathodeActiveMaterial | n/a | Al | e-c | 1.493884 | wt% | 2.25
OBS/BAU/REC/CIR | n/a | EU27+4 | BATT_batteryPOM | battLiNCA | currentCollectorCathode | n/a | Al | e-c | 100 | wt% | 1.97
OBS/BAU/REC/CIR | n/a | EU27+4 | BATT_batteryPOM | battLiNMC | currentCollectorCathode | n/a | Al | e-c | 100 | wt% | 2
OBS/BAU/REC/CIR | n/a | EU27+4 | BATT_batteryPOM | battNaLTMO | currentCollectorAnode | n/a | Al | e-c | 100 | wt% | 2
OBS/BAU/REC/CIR | n/a | EU27+4 | BATT_batteryPOM | battNaLTMO | currentCollectorCathode | n/a | Al | e-c | 100 | wt% | 2
OBS/BAU/REC/CIR | n/a | EU27+4 | BATT_batteryPOM | battNaNiCl2 | batteryCellElectrolyte | n/a | Al | e-c | 14.06875 | wt% | 1
OBS/BAU/REC/CIR | n/a | EU27+4 | BATT_batteryPOM | battNaPBA | currentCollectorAnode | n/a | Al | e-c | 100 | wt% | 2
OBS/BAU/REC/CIR | n/a | EU27+4 | BATT_batteryPOM | battNaPBA | currentCollectorCathode | n/a | Al | e-c | 100 | wt% | 2
OBS/BAU/REC/CIR | n/a | EU27+4 | BATT_batteryPOM | battNaPC | currentCollectorAnode | n/a | Al | e-c | 100 | wt% | 2
OBS/BAU/REC/CIR | n/a | EU27+4 | BATT_batteryPOM | battNaPC | currentCollectorCathode | n/a | Al | e-c | 100 | wt% | 2
OBS/BAU/REC/CIR | n/a | EU27+4 | BATT_batteryPOM | battPb_sub | batteryShadowComponent | n/a | As | e-c | 0.5162321 | wt% | 2
OBS/BAU/REC/CIR | n/a | EU27+4 | BATT_batteryPOM | battLiCO | anodeActiveMaterial | n/a | C | e-c | 100 | wt% | 2
OBS/BAU/REC/CIR | n/a | EU27+4 | BATT_batteryPOM | battLiFP | anodeActiveMaterial | n/a | C | e-c | 100 | wt% | 2.222222
OBS/BAU/REC/CIR | n/a | EU27+4 | BATT_batteryPOM | battLiMO | anodeActiveMaterial | n/a | C | e-c | 100 | wt% | 2.5
OBS/BAU/REC/CIR | n/a | EU27+4 | BATT_batteryPOM | battLiNCA | anodeActiveMaterial | n/a | C | e-c | 100 | wt% | 2.25
OBS/BAU/REC/CIR | n/a | EU27+4 | BATT_batteryPOM | battLiNMC | anodeActiveMaterial | n/a | C | e-c | 100 | wt% | 2.181818
OBS/BAU/REC/CIR | n/a | EU27+4 | BATT_batteryPOM | battNaLTMO | anodeActiveMaterial | n/a | C | e-c | 100 | wt% | 2
OBS/BAU/REC/CIR | n/a | EU27+4 | BATT_batteryPOM | battNaPBA | anodeActiveMaterial | n/a | C | e-c | 100 | wt% | 2
OBS/BAU/REC/CIR | n/a | EU27+4 | BATT_batteryPOM | battNaPBA | cathodeActiveMaterial | n/a | C | e-c | 22.96693 | wt% | 2
OBS/BAU/REC/CIR | n/a | EU27+4 | BATT_batteryPOM | battNaPC | anodeActiveMaterial | n/a | C | e-c | 100 | wt% | 2
OBS/BAU/REC/CIR | n/a | EU27+4 | BATT_batteryPOM | battZn_sub | cathodeActiveMaterial | n/a | C | e-c | 11.27723 | wt% | 1.727273
OBS/BAU/REC/CIR | n/a | EU27+4 | BATT_batteryPOM | battNiCd_sub | anodeActiveMaterial | n/a | Cd | e-c | 81.1491 | wt% | 2.384615
OBS/BAU/REC/CIR | n/a | EU27+4 | BATT_batteryPOM | battNiMH_sub | anodeActiveMaterial | n/a | Ce | e-c | 22.45895 | wt% | 2.333333
OBS/BAU/REC/CIR | n/a | EU27+4 | BATT_batteryPOM | battLiMnO2 | batteryCellElectrolyte | n/a | Cl | e-c | 3.371211 | wt% | 2
OBS/BAU/REC/CIR | n/a | EU27+4 | BATT_batteryPOM | battNaNiCl2 | batteryCellElectrolyte | n/a | Cl | e-c | 73.94391 | wt% | 1
OBS/BAU/REC/CIR | n/a | EU27+4 | BATT_batteryPOM | battNaNiCl2 | cathodeActiveMaterial | n/a | Cl | e-c | 28.32753 | wt% | 1
OBS/BAU/REC/CIR | n/a | EU27+4 | BATT_batteryPOM | battLiCO | cathodeActiveMaterial | n/a | Co | e-c | 60.21 | wt% | 2
OBS/BAU/REC/CIR | n/a | EU27+4 | BATT_batteryPOM | battLiNMC442 | cathodeActiveMaterial | n/a | Co | e-c | 23 | wt% | 2
OBS/BAU/REC/CIR | n/a | EU27+4 | BATT_batteryPOM | battLiNMC111 | cathodeActiveMaterial | n/a | Co | e-c | 20.14417 | wt% | 2.333333
OBS/BAU/REC/CIR | n/a | EU27+4 | BATT_batteryPOM | battLiNMC622 | cathodeActiveMaterial | n/a | Co | e-c | 16.55619 | wt% | 2
OBS/BAU/REC/CIR | n/a | EU27+4 | BATT_batteryPOM | battNaLTMO | cathodeActiveMaterial | n/a | Co | e-c | 14.35412 | wt% | 2
OBS/BAU/REC/CIR | n/a | EU27+4 | BATT_batteryPOM | battLiNMC_subsub | cathodeActiveMaterial | n/a | Co | e-c | 15.79281 | wt% | 2.666667
OBS/BAU/REC/CIR | n/a | EU27+4 | BATT_batteryPOM | battLiNMC532 | cathodeActiveMaterial | n/a | Co | e-c | 12.13241 | wt% | 2
OBS/BAU/REC/CIR | n/a | EU27+4 | BATT_batteryPOM | battLiNCA | cathodeActiveMaterial | n/a | Co | e-c | 9.154284 | wt% | 2.2
OBS/BAU/REC/CIR | n/a | EU27+4 | BATT_batteryPOM | battNiMH_sub | anodeActiveMaterial | n/a | Co | e-c | 20.668 | wt% | 2.333333
OBS/BAU/REC/CIR | n/a | EU27+4 | BATT_batteryPOM | battLiNMC811 | cathodeActiveMaterial | n/a | Co | e-c | 6.608949 | wt% | 2
OBS/BAU/REC/CIR | n/a | EU27+4 | BATT_batteryPOM | battNiMH_sub | cathodeActiveMaterial | n/a | Co | e-c | 26.6 | wt% | 2.333333
OBS/BAU/REC/CIR | n/a | EU27+4 | BATT_batteryPOM | battLiNMC955 | cathodeActiveMaterial | n/a | Co | e-c | 2.262868 | wt% | 2
OBS/BAU/REC/CIR | n/a | EU27+4 | BATT_batteryPOM | battLiCO | currentCollectorAnode | n/a | Cu | e-c | 100 | wt% | 2
OBS/BAU/REC/CIR | n/a | EU27+4 | BATT_batteryPOM | battLiFP | currentCollectorAnode | n/a | Cu | e-c | 100 | wt% | 2.25
OBS/BAU/REC/CIR | n/a | EU27+4 | BATT_batteryPOM | battLiMnO2 | currentCollectorAnode | n/a | Cu | e-c | 100 | wt% | 2.2
OBS/BAU/REC/CIR | n/a | EU27+4 | BATT_batteryPOM | battLiMO | currentCollectorAnode | n/a | Cu | e-c | 100 | wt% | 2.738889
OBS/BAU/REC/CIR | n/a | EU27+4 | BATT_batteryPOM | battLiNCA | currentCollectorAnode | n/a | Cu | e-c | 100 | wt% | 2.02
OBS/BAU/REC/CIR | n/a | EU27+4 | BATT_batteryPOM | battLiNMC | currentCollectorAnode | n/a | Cu | e-c | 100 | wt% | 2
OBS/BAU/REC/CIR | n/a | EU27+4 | BATT_batteryPOM | battNiCd_sub | currentCollectorAnode | n/a | Cu | e-c | 100 | wt% | 2.333333
OBS/BAU/REC/CIR | n/a | EU27+4 | BATT_batteryPOM | battNiMH_sub | currentCollectorAnode | n/a | Cu | e-c | 100 | wt% | 2.333333
OBS/BAU/REC/CIR | n/a | EU27+4 | BATT_batteryPOM | battOther_sub | currentCollectorAnode | n/a | Cu | e-c | 100 | wt% | 1.5
OBS/BAU/REC/CIR | n/a | EU27+4 | BATT_batteryPOM | battZn_sub | currentCollectorAnode | n/a | Cu | e-c | 100 | wt% | 1
OBS/BAU/REC/CIR | n/a | EU27+4 | BATT_batteryPOM | battLiCO | batteryCellElectrolyte | n/a | F | e-c | 13.26653 | wt% | 2
OBS/BAU/REC/CIR | n/a | EU27+4 | BATT_batteryPOM | battLiFP | batteryCellElectrolyte | n/a | F | e-c | 75.04049 | wt% | 2.25
OBS/BAU/REC/CIR | n/a | EU27+4 | BATT_batteryPOM | battLiNMC | batteryCellElectrolyte | n/a | F | e-c | 66.38197 | wt% | 2
OBS/BAU/REC/CIR | n/a | EU27+4 | BATT_batteryPOM | battNaLTMO | batteryCellElectrolyte | n/a | F | e-c | 67.87005 | wt% | 2
OBS/BAU/REC/CIR | n/a | EU27+4 | BATT_batteryPOM | battNaPBA | batteryCellElectrolyte | n/a | F | e-c | 67.87005 | wt% | 2
OBS/BAU/REC/CIR | n/a | EU27+4 | BATT_batteryPOM | battNaPC | batteryCellElectrolyte | n/a | F | e-c | 25.80974 | wt% | 2
OBS/BAU/REC/CIR | n/a | EU27+4 | BATT_batteryPOM | battNaPC | cathodeActiveMaterial | n/a | F | e-c | 13.64207 | wt% | 2
OBS/BAU/REC/CIR | n/a | EU27+4 | BATT_batteryPOM | battLiFP | cathodeActiveMaterial | n/a | Fe | e-c | 35.39929 | wt% | 2.25
OBS/BAU/REC/CIR | n/a | EU27+4 | BATT_batteryPOM | battNaNiCl2 | cathodeActiveMaterial | n/a | Fe | e-c | 6.060361 | wt% | 1
OBS/BAU/REC/CIR | n/a | EU27+4 | BATT_batteryPOM | battNaPBA | cathodeActiveMaterial | n/a | Fe | e-c | 35.59571 | wt% | 2
OBS/BAU/REC/CIR | n/a | EU27+4 | BATT_batteryPOM | battNiMH_sub | anodeActiveMaterial | n/a | Fe | e-c | 1.111783 | wt% | 2.333333
OBS/BAU/REC/CIR | n/a | EU27+4 | BATT_batteryPOM | battNiCd_sub | anodeActiveMaterial | n/a | H | e-c | 1.117157 | wt% | 2
OBS/BAU/REC/CIR | n/a | EU27+4 | BATT_batteryPOM | battNiCd_sub | batteryCellElectrolyte | n/a | H | e-c | 0.8824587 | wt% | 2.333333
OBS/BAU/REC/CIR | n/a | EU27+4 | BATT_batteryPOM | battNiCd_sub | cathodeActiveMaterial | n/a | H | e-c | 2.174354 | wt% | 2.333333
OBS/BAU/REC/CIR | n/a | EU27+4 | BATT_batteryPOM | battNiMH_sub | batteryCellElectrolyte | n/a | H | e-c | 1.796434 | wt% | 2.333333
OBS/BAU/REC/CIR | n/a | EU27+4 | BATT_batteryPOM | battNiMH_sub | cathodeActiveMaterial | n/a | H | e-c | 1.88 | wt% | 2.333333
OBS/BAU/REC/CIR | n/a | EU27+4 | BATT_batteryPOM | battOther_sub | batteryCellElectrolyte | n/a | H | e-c | 0.899028 | wt% | 1.333333
OBS/BAU/REC/CIR | n/a | EU27+4 | BATT_batteryPOM | battPb_sub | batteryCellElectrolyte | n/a | H | e-c | 2.055295 | wt% | 2.333333
OBS/BAU/REC/CIR | n/a | EU27+4 | BATT_batteryPOM | battZn_sub | batteryCellElectrolyte | n/a | H | e-c | 0.5897391 | wt% | 1.5
OBS/BAU/REC/CIR | n/a | EU27+4 | BATT_batteryPOM | battOther_sub | cathodeActiveMaterial | n/a | Hg | e-c | 1.820572 | wt% | 2
OBS/BAU/REC/CIR | n/a | EU27+4 | BATT_batteryPOM | battZn_sub | cathodeActiveMaterial | n/a | Hg | e-c | 31.48227 | wt% | 2
OBS/BAU/REC/CIR | n/a | EU27+4 | BATT_batteryPOM | battNiCd_sub | batteryCellElectrolyte | n/a | K | e-c | 34.2322 | wt% | 2.333333
OBS/BAU/REC/CIR | n/a | EU27+4 | BATT_batteryPOM | battNiMH_sub | anodeActiveMaterial | n/a | K | e-c | 3.20975 | wt% | 2.333333
OBS/BAU/REC/CIR | n/a | EU27+4 | BATT_batteryPOM | battNiMH_sub | batteryCellElectrolyte | n/a | K | e-c | 69.68698 | wt% | 2.333333
OBS/BAU/REC/CIR | n/a | EU27+4 | BATT_batteryPOM | battOther_sub | batteryCellElectrolyte | n/a | K | e-c | 26.82689 | wt% | 1
OBS/BAU/REC/CIR | n/a | EU27+4 | BATT_batteryPOM | battZn_sub | batteryCellElectrolyte | n/a | K | e-c | 22.87707 | wt% | 1.5
OBS/BAU/REC/CIR | n/a | EU27+4 | BATT_batteryPOM | battNiMH_sub | anodeActiveMaterial | n/a | La | e-c | 19.40271 | wt% | 2.333333
OBS/BAU/REC/CIR | n/a | EU27+4 | BATT_batteryPOM | battLiCO | batteryCellElectrolyte | n/a | Li | e-c | 0.7277741 | wt% | 2
OBS/BAU/REC/CIR | n/a | EU27+4 | BATT_batteryPOM | battLiCO | cathodeActiveMaterial | n/a | Li | e-c | 7.09 | wt% | 2
OBS/BAU/REC/CIR | n/a | EU27+4 | BATT_batteryPOM | battLiFP | batteryCellElectrolyte | n/a | Li | e-c | 4.569297 | wt% | 2.25
OBS/BAU/REC/CIR | n/a | EU27+4 | BATT_batteryPOM | battLiFP | cathodeActiveMaterial | n/a | Li | e-c | 4.399794 | wt% | 2.25
OBS/BAU/REC/CIR | n/a | EU27+4 | BATT_batteryPOM | battLiMnO2 | anodeActiveMaterial | n/a | Li | e-c | 100 | wt% | 2.2
OBS/BAU/REC/CIR | n/a | EU27+4 | BATT_batteryPOM | battLiMnO2 | batteryCellElectrolyte | n/a | Li | e-c | 0.6600167 | wt% | 2
OBS/BAU/REC/CIR | n/a | EU27+4 | BATT_batteryPOM | battLiMnO2 | cathodeActiveMaterial | n/a | Li | e-c | 5.21327 | wt% | 2.2
OBS/BAU/REC/CIR | n/a | EU27+4 | BATT_batteryPOM | battLiMO | cathodeActiveMaterial | n/a | Li | e-c | 4.818619 | wt% | 2.6
OBS/BAU/REC/CIR | n/a | EU27+4 | BATT_batteryPOM | battLiNCA | cathodeActiveMaterial | n/a | Li | e-c | 7.170645 | wt% | 2.2
OBS/BAU/REC/CIR | n/a | EU27+4 | BATT_batteryPOM | battLiNMC | batteryCellElectrolyte | n/a | Li | e-c | 4.042071 | wt% | 2
OBS/BAU/REC/CIR | n/a | EU27+4 | BATT_batteryPOM | battLiNMC_subsub | cathodeActiveMaterial | n/a | Li | e-c | 6.858593 | wt% | 2.666667
OBS/BAU/REC/CIR | n/a | EU27+4 | BATT_batteryPOM | battLiNMC111 | cathodeActiveMaterial | n/a | Li | e-c | 7.28077 | wt% | 2.333333
OBS/BAU/REC/CIR | n/a | EU27+4 | BATT_batteryPOM | battLiNMC442 | cathodeActiveMaterial | n/a | Li | e-c | 7 | wt% | 2
OBS/BAU/REC/CIR | n/a | EU27+4 | BATT_batteryPOM | battLiNMC532 | cathodeActiveMaterial | n/a | Li | e-c | 7.197214 | wt% | 2
OBS/BAU/REC/CIR | n/a | EU27+4 | BATT_batteryPOM | battLiNMC622 | cathodeActiveMaterial | n/a | Li | e-c | 6.505767 | wt% | 2
OBS/BAU/REC/CIR | n/a | EU27+4 | BATT_batteryPOM | battLiNMC811 | cathodeActiveMaterial | n/a | Li | e-c | 7.033105 | wt% | 2
OBS/BAU/REC/CIR | n/a | EU27+4 | BATT_batteryPOM | battLiNMC955 | cathodeActiveMaterial | n/a | Li | e-c | 7.204837 | wt% | 2
OBS/BAU/REC/CIR | n/a | EU27+4 | BATT_batteryPOM | battLiCFx | anodeActiveMaterial | n/a | Li | e-c | 100 | wt% | 1
OBS/BAU/REC/CIR | n/a | EU27+4 | BATT_batteryPOM | battNaLTMO | cathodeActiveMaterial | n/a | Mg | e-c | 0.982147 | wt% | 2
OBS/BAU/REC/CIR | n/a | EU27+4 | BATT_batteryPOM | battLiMnO2 | cathodeActiveMaterial | n/a | Mn | e-c | 59.89861 | wt% | 2.2
OBS/BAU/REC/CIR | n/a | EU27+4 | BATT_batteryPOM | battLiMO | cathodeActiveMaterial | n/a | Mn | e-c | 63.86036 | wt% | 2.75
OBS/BAU/REC/CIR | n/a | EU27+4 | BATT_batteryPOM | battLiNMC_subsub | cathodeActiveMaterial | n/a | Mn | e-c | 16.2048 | wt% | 2.666667
OBS/BAU/REC/CIR | n/a | EU27+4 | BATT_batteryPOM | battLiNMC111 | cathodeActiveMaterial | n/a | Mn | e-c | 18.82642 | wt% | 2.333333
OBS/BAU/REC/CIR | n/a | EU27+4 | BATT_batteryPOM | battLiNMC442 | cathodeActiveMaterial | n/a | Mn | e-c | 12 | wt% | 2
OBS/BAU/REC/CIR | n/a | EU27+4 | BATT_batteryPOM | battLiNMC532 | cathodeActiveMaterial | n/a | Mn | e-c | 17.90979 | wt% | 2
OBS/BAU/REC/CIR | n/a | EU27+4 | BATT_batteryPOM | battLiNMC622 | cathodeActiveMaterial | n/a | Mn | e-c | 13.09213 | wt% | 2
OBS/BAU/REC/CIR | n/a | EU27+4 | BATT_batteryPOM | battLiNMC811 | cathodeActiveMaterial | n/a | Mn | e-c | 6.411667 | wt% | 2
OBS/BAU/REC/CIR | n/a | EU27+4 | BATT_batteryPOM | battLiNMC955 | cathodeActiveMaterial | n/a | Mn | e-c | 2.115067 | wt% | 2
OBS/BAU/REC/CIR | n/a | EU27+4 | BATT_batteryPOM | battNaLTMO | cathodeActiveMaterial | n/a | Mn | e-c | 22.20004 | wt% | 2
OBS/BAU/REC/CIR | n/a | EU27+4 | BATT_batteryPOM | battNiMH_sub | anodeActiveMaterial | n/a | Mn | e-c | 12.37382 | wt% | 2.333333
OBS/BAU/REC/CIR | n/a | EU27+4 | BATT_batteryPOM | battOther_sub | cathodeActiveMaterial | n/a | Mn | e-c | 22.13701 | wt% | 1
OBS/BAU/REC/CIR | n/a | EU27+4 | BATT_batteryPOM | battZn_sub | cathodeActiveMaterial | n/a | Mn | e-c | 36.172 | wt% | 1.555556
OBS/BAU/REC/CIR | n/a | EU27+4 | BATT_batteryPOM | battNaPBA | cathodeActiveMaterial | n/a | N | e-c | 26.78369 | wt% | 2
OBS/BAU/REC/CIR | n/a | EU27+4 | BATT_batteryPOM | battLiCO | anodeActiveMaterial | n/a | n/a | c-p | 17.71644 | wt% | 2
OBS/BAU/REC/CIR | n/a | EU27+4 | BATT_batteryPOM | battLiCO | batteryCellBinder | n/a | n/a | c-p | 1.957618 | wt% | 2
OBS/BAU/REC/CIR | n/a | EU27+4 | BATT_batteryPOM | battLiCO | batteryCellCasing | n/a | n/a | c-p | 15.92032 | wt% | 2
OBS/BAU/REC/CIR | n/a | EU27+4 | BATT_batteryPOM | battLiCO | batteryCellContacts | n/a | n/a | c-p | 3.915235 | wt% | 2
OBS/BAU/REC/CIR | n/a | EU27+4 | BATT_batteryPOM | battLiCO | batteryCellElectrolyte | n/a | n/a | c-p | 12.03935 | wt% | 2
OBS/BAU/REC/CIR | n/a | EU27+4 | BATT_batteryPOM | battLiCO | batteryCellSeparator | n/a | n/a | c-p | 4.40464 | wt% | 2
OBS/BAU/REC/CIR | n/a | EU27+4 | BATT_batteryPOM | battLiCO | cathodeActiveMaterial | n/a | n/a | c-p | 31.32188 | wt% | 2
OBS/BAU/REC/CIR | n/a | EU27+4 | BATT_batteryPOM | battLiCO | currentCollectorAnode | n/a | n/a | c-p | 7.83047 | wt% | 2
OBS/BAU/REC/CIR | n/a | EU27+4 | BATT_batteryPOM | battLiCO | currentCollectorCathode | n/a | n/a | c-p | 4.894044 | wt% | 2
OBS/BAU/REC/CIR | n/a | EU27+4 | BATT_batteryPOM | battLiCO | batteryCellBinder | additives | n/a | m-c | 16.66667 | wt% | 2
OBS/BAU/REC/CIR | n/a | EU27+4 | BATT_batteryPOM | battLiCO | batteryCellBinder | plastics | n/a | m-c | 83.33333 | wt% | 2
OBS/BAU/REC/CIR | n/a | EU27+4 | BATT_batteryPOM | battLiCO | batteryCellCasing | AlAndAlAlloys | n/a | m-c | 27.13241 | wt% | 3
OBS/BAU/REC/CIR | n/a | EU27+4 | BATT_batteryPOM | battLiCO | batteryCellCasing | ferrousMetals | n/a | m-c | 52.9082 | wt% | 2.333333
OBS/BAU/REC/CIR | n/a | EU27+4 | BATT_batteryPOM | battLiCO | batteryCellCasing | plastics | n/a | m-c | 19.95938 | wt% | 2.5
OBS/BAU/REC/CIR | n/a | EU27+4 | BATT_batteryPOM | battLiCO | batteryCellElectrolyte | additives | n/a | m-c | 2.562616 | wt% | 2
OBS/BAU/REC/CIR | n/a | EU27+4 | BATT_batteryPOM | battLiCO | batteryCellElectrolyte | organicSolvents | n/a | m-c | 80.19544 | wt% | 2
OBS/BAU/REC/CIR | n/a | EU27+4 | BATT_batteryPOM | battLiCO | batteryCellContacts | otherOrUndefinedMaterials | n/a | m-c | 100 | wt% | filledDataGap
OBS/BAU/REC/CIR | n/a | EU27+4 | BATT_batteryPOM | battLiCO | batteryCellSeparator | otherOrUndefinedMaterials | n/a | m-c | 100 | wt% | filledDataGap
OBS/BAU/REC/CIR | n/a | EU27+4 | BATT_batteryPOM | battLiFP | anodeActiveMaterial | n/a | n/a | c-p | 18.05522 | wt% | 2
OBS/BAU/REC/CIR | n/a | EU27+4 | BATT_batteryPOM | battLiFP | batteryCellBinder | n/a | n/a | c-p | 4.287347 | wt% | 2
OBS/BAU/REC/CIR | n/a | EU27+4 | BATT_batteryPOM | battLiFP | batteryCellCasing | n/a | n/a | c-p | 19.61277 | wt% | 2
OBS/BAU/REC/CIR | n/a | EU27+4 | BATT_batteryPOM | battLiFP | batteryCellElectrolyte | n/a | n/a | c-p | 13.32521 | wt% | 2
OBS/BAU/REC/CIR | n/a | EU27+4 | BATT_batteryPOM | battLiFP | batteryCellSeparator | n/a | n/a | c-p | 4.201273 | wt% | 2
OBS/BAU/REC/CIR | n/a | EU27+4 | BATT_batteryPOM | battLiFP | cathodeActiveMaterial | n/a | n/a | c-p | 23.92471 | wt% | 2
OBS/BAU/REC/CIR | n/a | EU27+4 | BATT_batteryPOM | battLiFP | currentCollectorAnode | n/a | n/a | c-p | 10.33255 | wt% | 2
OBS/BAU/REC/CIR | n/a | EU27+4 | BATT_batteryPOM | battLiFP | currentCollectorCathode | n/a | n/a | c-p | 6.260921 | wt% | 2
OBS/BAU/REC/CIR | n/a | EU27+4 | BATT_batteryPOM | battLiFP | batteryCellBinder | additives | n/a | m-c | 33.33333 | wt% | 2
OBS/BAU/REC/CIR | n/a | EU27+4 | BATT_batteryPOM | battLiFP | batteryCellBinder | plastics | n/a | m-c | 66.66667 | wt% | 2
OBS/BAU/REC/CIR | n/a | EU27+4 | BATT_batteryPOM | battLiFP | batteryCellCasing | AlAndAlAlloys | n/a | m-c | 50 | wt% | 3
OBS/BAU/REC/CIR | n/a | EU27+4 | BATT_batteryPOM | battLiFP | batteryCellCasing | ferrousMetals | n/a | m-c | 50 | wt% | 2.25
OBS/BAU/REC/CIR | n/a | EU27+4 | BATT_batteryPOM | battLiFP | batteryCellSeparator | plastics | n/a | m-c | 100 | wt% | 2.25
OBS/BAU/REC/CIR | n/a | EU27+4 | BATT_batteryPOM | battLiMnO2 | anodeActiveMaterial | n/a | n/a | c-p | 4.06586 | wt% | 2.375
OBS/BAU/REC/CIR | n/a | EU27+4 | BATT_batteryPOM | battLiMnO2 | batteryCellCasing | n/a | n/a | c-p | 45.19489 | wt% | 2.25
OBS/BAU/REC/CIR | n/a | EU27+4 | BATT_batteryPOM | battLiMnO2 | batteryCellElectrolyte | n/a | n/a | c-p | 11.12231 | wt% | 2
OBS/BAU/REC/CIR | n/a | EU27+4 | BATT_batteryPOM | battLiMnO2 | batteryCellSeparator | n/a | n/a | c-p | 5.275538 | wt% | 3
OBS/BAU/REC/CIR | n/a | EU27+4 | BATT_batteryPOM | battLiMnO2 | cathodeActiveMaterial | n/a | n/a | c-p | 25.84005 | wt% | 2
OBS/BAU/REC/CIR | n/a | EU27+4 | BATT_batteryPOM | battLiMnO2 | currentCollectorAnode | n/a | n/a | c-p | 8.501344 | wt% | 2
OBS/BAU/REC/CIR | n/a | EU27+4 | BATT_batteryPOM | battLiMnO2 | batteryCellCasing | ferrousMetals | n/a | m-c | 100 | wt% | 2.25
OBS/BAU/REC/CIR | n/a | EU27+4 | BATT_batteryPOM | battLiMnO2 | batteryCellElectrolyte | organicSolvents | n/a | m-c | 89.88327 | wt% | 2.2
OBS/BAU/REC/CIR | n/a | EU27+4 | BATT_batteryPOM | battLiMO | anodeActiveMaterial | n/a | n/a | c-p | 17.32874 | wt% | 2.5
OBS/BAU/REC/CIR | n/a | EU27+4 | BATT_batteryPOM | battLiMO | batteryCellBinder | n/a | n/a | c-p | 4.885364 | wt% | 2
OBS/BAU/REC/CIR | n/a | EU27+4 | BATT_batteryPOM | battLiMO | batteryCellCasing | n/a | n/a | c-p | 18.31378 | wt% | 2.666667
OBS/BAU/REC/CIR | n/a | EU27+4 | BATT_batteryPOM | battLiMO | batteryCellElectrolyte | n/a | n/a | c-p | 13.96801 | wt% | 2.666667
OBS/BAU/REC/CIR | n/a | EU27+4 | BATT_batteryPOM | battLiMO | batteryCellSeparator | n/a | n/a | c-p | 5.310847 | wt% | 2.5
OBS/BAU/REC/CIR | n/a | EU27+4 | BATT_batteryPOM | battLiMO | cathodeActiveMaterial | n/a | n/a | c-p | 23.96327 | wt% | 2.5
OBS/BAU/REC/CIR | n/a | EU27+4 | BATT_batteryPOM | battLiMO | currentCollectorAnode | n/a | n/a | c-p | 9.504913 | wt% | 2.5
OBS/BAU/REC/CIR | n/a | EU27+4 | BATT_batteryPOM | battLiMO | currentCollectorCathode | n/a | n/a | c-p | 6.725072 | wt% | 2.666667
OBS/BAU/REC/CIR | n/a | EU27+4 | BATT_batteryPOM | battLiMO | batteryCellBinder | plastics | n/a | m-c | 100 | wt% | 2
OBS/BAU/REC/CIR | n/a | EU27+4 | BATT_batteryPOM | battLiMO | batteryCellCasing | AlAndAlAlloys | n/a | m-c | 33.33333 | wt% | 3
OBS/BAU/REC/CIR | n/a | EU27+4 | BATT_batteryPOM | battLiMO | batteryCellCasing | ferrousMetals | n/a | m-c | 63.33333 | wt% | 2.666667
OBS/BAU/REC/CIR | n/a | EU27+4 | BATT_batteryPOM | battLiMO | batteryCellCasing | plastics | n/a | m-c | 3.333333 | wt% | 3
OBS/BAU/REC/CIR | n/a | EU27+4 | BATT_batteryPOM | battLiMO | batteryCellElectrolyte | undefinedElectrolytes | n/a | m-c | 100 | wt% | 2.5
OBS/BAU/REC/CIR | n/a | EU27+4 | BATT_batteryPOM | battLiMO | batteryCellSeparator | plastics | n/a | m-c | 100 | wt% | 2
OBS/BAU/REC/CIR | n/a | EU27+4 | BATT_batteryPOM | battLiNCA | anodeActiveMaterial | n/a | n/a | c-p | 25.38168 | wt% | 2.333333
OBS/BAU/REC/CIR | n/a | EU27+4 | BATT_batteryPOM | battLiNCA | batteryCellBinder | n/a | n/a | c-p | 4.628521 | wt% | 2
OBS/BAU/REC/CIR | n/a | EU27+4 | BATT_batteryPOM | battLiNCA | batteryCellCasing | n/a | n/a | c-p | 18.0164 | wt% | 2.5
OBS/BAU/REC/CIR | n/a | EU27+4 | BATT_batteryPOM | battLiNCA | batteryCellElectrolyte | n/a | n/a | c-p | 11.79589 | wt% | 2
OBS/BAU/REC/CIR | n/a | EU27+4 | BATT_batteryPOM | battLiNCA | batteryCellSeparator | n/a | n/a | c-p | 4.957863 | wt% | 2
OBS/BAU/REC/CIR | n/a | EU27+4 | BATT_batteryPOM | battLiNCA | cathodeActiveMaterial | n/a | n/a | c-p | 19.91787 | wt% | 2.333333
OBS/BAU/REC/CIR | n/a | EU27+4 | BATT_batteryPOM | battLiNCA | currentCollectorAnode | n/a | n/a | c-p | 8.897122 | wt% | 2.333333
OBS/BAU/REC/CIR | n/a | EU27+4 | BATT_batteryPOM | battLiNCA | currentCollectorCathode | n/a | n/a | c-p | 6.404647 | wt% | 2.5
OBS/BAU/REC/CIR | n/a | EU27+4 | BATT_batteryPOM | battLiNCA | batteryCellBinder | plastics | n/a | m-c | 100 | wt% | 2
OBS/BAU/REC/CIR | n/a | EU27+4 | BATT_batteryPOM | battLiNCA | batteryCellCasing | AlAndAlAlloys | n/a | m-c | 50 | wt% | 3
OBS/BAU/REC/CIR | n/a | EU27+4 | BATT_batteryPOM | battLiNCA | batteryCellCasing | ferrousMetals | n/a | m-c | 50 | wt% | 3
OBS/BAU/REC/CIR | n/a | EU27+4 | BATT_batteryPOM | battLiNCA | batteryCellElectrolyte | undefinedElectrolytes | n/a | m-c | 100 | wt% | 2
OBS/BAU/REC/CIR | n/a | EU27+4 | BATT_batteryPOM | battLiNCA | batteryCellSeparator | plastics | n/a | m-c | 100 | wt% | 2
OBS/BAU/REC/CIR | n/a | EU27+4 | BATT_batteryPOM | battLiNMC | anodeActiveMaterial | n/a | n/a | c-p | 19.64246 | wt% | 1.97
OBS/BAU/REC/CIR | n/a | EU27+4 | BATT_batteryPOM | battLiNMC | batteryCellBinder | n/a | n/a | c-p | 4.951372 | wt% | 1.97
OBS/BAU/REC/CIR | n/a | EU27+4 | BATT_batteryPOM | battLiNMC | batteryCellCasing | n/a | n/a | c-p | 19.73269 | wt% | 1.97
OBS/BAU/REC/CIR | n/a | EU27+4 | BATT_batteryPOM | battLiNMC | batteryCellElectrolyte | n/a | n/a | c-p | 13.40018 | wt% | 1.97
OBS/BAU/REC/CIR | n/a | EU27+4 | BATT_batteryPOM | battLiNMC | batteryCellSeparator | n/a | n/a | c-p | 4.48435 | wt% | 1.97
OBS/BAU/REC/CIR | n/a | EU27+4 | BATT_batteryPOM | battLiNMC | cathodeActiveMaterial | n/a | n/a | c-p | 21.29121 | wt% | 1.97
OBS/BAU/REC/CIR | n/a | EU27+4 | BATT_batteryPOM | battLiNMC | currentCollectorAnode | n/a | n/a | c-p | 9.479278 | wt% | 1.97
OBS/BAU/REC/CIR | n/a | EU27+4 | BATT_batteryPOM | battLiNMC | currentCollectorCathode | n/a | n/a | c-p | 7.01846 | wt% | 1.97
OBS/BAU/REC/CIR | n/a | EU27+4 | BATT_batteryPOM | battLiNMC | batteryCellBinder | additives | n/a | m-c | 27.22646 | wt% | 2
OBS/BAU/REC/CIR | n/a | EU27+4 | BATT_batteryPOM | battLiNMC | batteryCellBinder | plastics | n/a | m-c | 72.77354 | wt% | 1.857143
OBS/BAU/REC/CIR | n/a | EU27+4 | BATT_batteryPOM | battLiNMC | batteryCellCasing | AlAndAlAlloys | n/a | m-c | 47.5 | wt% | 2.75
OBS/BAU/REC/CIR | n/a | EU27+4 | BATT_batteryPOM | battLiNMC | batteryCellCasing | ferrousMetals | n/a | m-c | 47.5 | wt% | 2.571429
OBS/BAU/REC/CIR | n/a | EU27+4 | BATT_batteryPOM | battLiNMC | batteryCellCasing | plastics | n/a | m-c | 5 | wt% | 3
OBS/BAU/REC/CIR | n/a | EU27+4 | BATT_batteryPOM | battLiNMC | batteryCellElectrolyte | otherElectrolytes | n/a | m-c | 11.53846 | wt% | 2
OBS/BAU/REC/CIR | n/a | EU27+4 | BATT_batteryPOM | battLiNMC | batteryCellSeparator | plastics | n/a | m-c | 100 | wt% | 2
OBS/BAU/REC/CIR | n/a | EU27+4 | BATT_batteryPOM | battNaLTMO | anodeActiveMaterial | n/a | n/a | c-p | 22.61209 | wt% | 2
OBS/BAU/REC/CIR | n/a | EU27+4 | BATT_batteryPOM | battNaLTMO | batteryCellBinder | n/a | n/a | c-p | 2.046784 | wt% | 2
OBS/BAU/REC/CIR | n/a | EU27+4 | BATT_batteryPOM | battNaLTMO | batteryCellCasing | n/a | n/a | c-p | 18.61598 | wt% | 2
OBS/BAU/REC/CIR | n/a | EU27+4 | BATT_batteryPOM | battNaLTMO | batteryCellContacts | n/a | n/a | c-p | 1.949318 | wt% | 2
OBS/BAU/REC/CIR | n/a | EU27+4 | BATT_batteryPOM | battNaLTMO | batteryCellElectrolyte | n/a | n/a | c-p | 17.39766 | wt% | 2
OBS/BAU/REC/CIR | n/a | EU27+4 | BATT_batteryPOM | battNaLTMO | batteryCellSeparator | n/a | n/a | c-p | 0.7797271 | wt% | 2
OBS/BAU/REC/CIR | n/a | EU27+4 | BATT_batteryPOM | battNaLTMO | cathodeActiveMaterial | n/a | n/a | c-p | 30.99415 | wt% | 2
OBS/BAU/REC/CIR | n/a | EU27+4 | BATT_batteryPOM | battNaLTMO | currentCollectorAnode | n/a | n/a | c-p | 3.070175 | wt% | 2
OBS/BAU/REC/CIR | n/a | EU27+4 | BATT_batteryPOM | battNaLTMO | currentCollectorCathode | n/a | n/a | c-p | 2.534113 | wt% | 2
OBS/BAU/REC/CIR | n/a | EU27+4 | BATT_batteryPOM | battNaLTMO | batteryCellBinder | additives | n/a | m-c | 55 | wt% | 2
OBS/BAU/REC/CIR | n/a | EU27+4 | BATT_batteryPOM | battNaLTMO | batteryCellBinder | plastics | n/a | m-c | 45 | wt% | 2
OBS/BAU/REC/CIR | n/a | EU27+4 | BATT_batteryPOM | battNaLTMO | batteryCellCasing | ferrousMetals | n/a | m-c | 100 | wt% | 2
OBS/BAU/REC/CIR | n/a | EU27+4 | BATT_batteryPOM | battNaLTMO | batteryCellContacts | AlAndAlAlloys | n/a | m-c | 100 | wt% | 2
OBS/BAU/REC/CIR | n/a | EU27+4 | BATT_batteryPOM | battNaLTMO | batteryCellSeparator | plastics | n/a | m-c | 100 | wt% | 2
OBS/BAU/REC/CIR | n/a | EU27+4 | BATT_batteryPOM | battNaNiCl2 | anodeActiveMaterial | n/a | n/a | c-p | 6 | wt% | 1
OBS/BAU/REC/CIR | n/a | EU27+4 | BATT_batteryPOM | battNaNiCl2 | batteryCellElectrolyte | n/a | n/a | c-p | 18 | wt% | 1
OBS/BAU/REC/CIR | n/a | EU27+4 | BATT_batteryPOM | battNaNiCl2 | batteryCellSeparator | n/a | n/a | c-p | 18.5 | wt% | 1
OBS/BAU/REC/CIR | n/a | EU27+4 | BATT_batteryPOM | battNaNiCl2 | cathodeActiveMaterial | n/a | n/a | c-p | 28.85 | wt% | 1
OBS/BAU/REC/CIR | n/a | EU27+4 | BATT_batteryPOM | battNaNiCl2 | batteryShadowComponent | n/a | n/a | c-p | 28.65 | wt% | filledDataGap
OBS/BAU/REC/CIR | n/a | EU27+4 | BATT_batteryPOM | battNaNiCl2 | batteryCellSeparator | aluminaBeta | n/a | m-c | 100 | wt% | 1
OBS/BAU/REC/CIR | n/a | EU27+4 | BATT_batteryPOM | battNaNiCl2 | cathodeActiveMaterial | additives | n/a | m-c | 3.713893 | wt% | 1
OBS/BAU/REC/CIR | n/a | EU27+4 | BATT_batteryPOM | battNaNiCl3 | batteryShadowComponent | otherOrUndefinedMaterials | n/a | m-c | 100 | wt% | filledDataGap
OBS/BAU/REC/CIR | n/a | EU27+4 | BATT_batteryPOM | battNaPBA | anodeActiveMaterial | n/a | n/a | c-p | 20 | wt% | 2
OBS/BAU/REC/CIR | n/a | EU27+4 | BATT_batteryPOM | battNaPBA | batteryCellBinder | n/a | n/a | c-p | 1.6 | wt% | 2
OBS/BAU/REC/CIR | n/a | EU27+4 | BATT_batteryPOM | battNaPBA | batteryCellContacts | n/a | n/a | c-p | 2.1 | wt% | 2
OBS/BAU/REC/CIR | n/a | EU27+4 | BATT_batteryPOM | battNaPBA | batteryCellElectrolyte | n/a | n/a | c-p | 26.7 | wt% | 2
OBS/BAU/REC/CIR | n/a | EU27+4 | BATT_batteryPOM | battNaPBA | batteryCellSeparator | n/a | n/a | c-p | 1.5 | wt% | 2
OBS/BAU/REC/CIR | n/a | EU27+4 | BATT_batteryPOM | battNaPBA | cathodeActiveMaterial | n/a | n/a | c-p | 32.4 | wt% | 2
OBS/BAU/REC/CIR | n/a | EU27+4 | BATT_batteryPOM | battNaPBA | currentCollectorAnode | n/a | n/a | c-p | 3.95 | wt% | 2
OBS/BAU/REC/CIR | n/a | EU27+4 | BATT_batteryPOM | battNaPBA | currentCollectorCathode | n/a | n/a | c-p | 3.95 | wt% | 2
OBS/BAU/REC/CIR | n/a | EU27+4 | BATT_batteryPOM | battNaPBA | batteryCellCasing | n/a | n/a | c-p | 7.8 | wt% | 2
OBS/BAU/REC/CIR | n/a | EU27+4 | BATT_batteryPOM | battNaPBA | batteryCellBinder | additives | n/a | m-c | 57.57576 | wt% | 2
OBS/BAU/REC/CIR | n/a | EU27+4 | BATT_batteryPOM | battNaPBA | batteryCellBinder | plastics | n/a | m-c | 42.42424 | wt% | 2
OBS/BAU/REC/CIR | n/a | EU27+4 | BATT_batteryPOM | battNaPBA | batteryCellContacts | AlAndAlAlloys | n/a | m-c | 100 | wt% | 2
OBS/BAU/REC/CIR | n/a | EU27+4 | BATT_batteryPOM | battNaPBA | batteryCellSeparator | plastics | n/a | m-c | 100 | wt% | 2
OBS/BAU/REC/CIR | n/a | EU27+4 | BATT_batteryPOM | battNaPC | anodeActiveMaterial | n/a | n/a | c-p | 19.86822 | wt% | 2
OBS/BAU/REC/CIR | n/a | EU27+4 | BATT_batteryPOM | battNaPC | batteryCellBinder | n/a | n/a | c-p | 1.621896 | wt% | 2
OBS/BAU/REC/CIR | n/a | EU27+4 | BATT_batteryPOM | battNaPC | batteryCellCasing | n/a | n/a | c-p | 16.01622 | wt% | 2
OBS/BAU/REC/CIR | n/a | EU27+4 | BATT_batteryPOM | battNaPC | batteryCellContacts | n/a | n/a | c-p | 2.027369 | wt% | 2
OBS/BAU/REC/CIR | n/a | EU27+4 | BATT_batteryPOM | battNaPC | batteryCellElectrolyte | n/a | n/a | c-p | 15.7628 | wt% | 2
OBS/BAU/REC/CIR | n/a | EU27+4 | BATT_batteryPOM | battNaPC | batteryCellSeparator | n/a | n/a | c-p | 1.216422 | wt% | 2
OBS/BAU/REC/CIR | n/a | EU27+4 | BATT_batteryPOM | battNaPC | cathodeActiveMaterial | n/a | n/a | c-p | 35.98581 | wt% | 2
OBS/BAU/REC/CIR | n/a | EU27+4 | BATT_batteryPOM | battNaPC | currentCollectorAnode | n/a | n/a | c-p | 3.801318 | wt% | 2
OBS/BAU/REC/CIR | n/a | EU27+4 | BATT_batteryPOM | battNaPC | currentCollectorCathode | n/a | n/a | c-p | 3.699949 | wt% | 2
OBS/BAU/REC/CIR | n/a | EU27+4 | BATT_batteryPOM | battNaPC | batteryCellBinder | additives | n/a | m-c | 44.18605 | wt% | 2
OBS/BAU/REC/CIR | n/a | EU27+4 | BATT_batteryPOM | battNaPC | batteryCellBinder | plastics | n/a | m-c | 55.81395 | wt% | 2
OBS/BAU/REC/CIR | n/a | EU27+4 | BATT_batteryPOM | battNaPC | batteryCellCasing | AlAndAlAlloys | n/a | m-c | 48.3871 | wt% | 2
OBS/BAU/REC/CIR | n/a | EU27+4 | BATT_batteryPOM | battNaPC | batteryCellCasing | ferrousMetals | n/a | m-c | 50 | wt% | 2
OBS/BAU/REC/CIR | n/a | EU27+4 | BATT_batteryPOM | battNaPC | batteryCellCasing | plastics | n/a | m-c | 1.612903 | wt% | 2
OBS/BAU/REC/CIR | n/a | EU27+4 | BATT_batteryPOM | battNaPC | batteryCellContacts | AlAndAlAlloys | n/a | m-c | 100 | wt% | 2
OBS/BAU/REC/CIR | n/a | EU27+4 | BATT_batteryPOM | battNaPC | batteryCellElectrolyte | additives | n/a | m-c | 25.35211 | wt% | 2
OBS/BAU/REC/CIR | n/a | EU27+4 | BATT_batteryPOM | battNaPC | batteryCellElectrolyte | organicSolvents | n/a | m-c | 36.61972 | wt% | 2
OBS/BAU/REC/CIR | n/a | EU27+4 | BATT_batteryPOM | battNaPC | batteryCellSeparator | plastics | n/a | m-c | 100 | wt% | 2
OBS/BAU/REC/CIR | n/a | EU27+4 | BATT_batteryPOM | battNiCd_sub | anodeActiveMaterial | n/a | n/a | c-p | 16.89504 | wt% | 2.384615
OBS/BAU/REC/CIR | n/a | EU27+4 | BATT_batteryPOM | battNiCd_sub | batteryCellCasing | n/a | n/a | c-p | 20.99646 | wt% | 2.25
OBS/BAU/REC/CIR | n/a | EU27+4 | BATT_batteryPOM | battNiCd_sub | batteryCellElectrolyte | n/a | n/a | c-p | 16.89504 | wt% | 2.363636
OBS/BAU/REC/CIR | n/a | EU27+4 | BATT_batteryPOM | battNiCd_sub | batteryCellSeparator | n/a | n/a | c-p | 7.946495 | wt% | 3
OBS/BAU/REC/CIR | n/a | EU27+4 | BATT_batteryPOM | battNiCd_sub | cathodeActiveMaterial | n/a | n/a | c-p | 12.98005 | wt% | 2.4
OBS/BAU/REC/CIR | n/a | EU27+4 | BATT_batteryPOM | battNiCd_sub | currentCollectorAnode | n/a | n/a | c-p | 8.692207 | wt% | 2.25
OBS/BAU/REC/CIR | n/a | EU27+4 | BATT_batteryPOM | battNiCd_sub | currentCollectorCathode | n/a | n/a | c-p | 8.617636 | wt% | filledDataGap
OBS/BAU/REC/CIR | n/a | EU27+4 | BATT_batteryPOM | battNiCd_sub | batteryCellOtherParts | n/a | n/a | c-p | 6.977069 | wt% | filledDataGap
OBS/BAU/REC/CIR | n/a | EU27+4 | BATT_batteryPOM | battNiCd_sub | batteryCellCasing | ferrousMetals | n/a | m-c | 100 | wt% | 2.25
OBS/BAU/REC/CIR | n/a | EU27+4 | BATT_batteryPOM | battNiCd_sub | batteryCellElectrolyte | otherElectrolytes | n/a | m-c | 50.87719 | wt% | 2.5
OBS/BAU/REC/CIR | n/a | EU27+4 | BATT_batteryPOM | battNiCd_sub | currentCollectorCathode | otherOrUndefinedMaterials | n/a | m-c | 100 | wt% | filledDataGap
OBS/BAU/REC/CIR | n/a | EU27+4 | BATT_batteryPOM | battNiCd_sub | batteryCellOtherParts | otherOrUndefinedMaterials | n/a | m-c | 100 | wt% | filledDataGap
OBS/BAU/REC/CIR | n/a | EU27+4 | BATT_batteryPOM | battNiMH_sub | anodeActiveMaterial | n/a | n/a | c-p | 24.4107 | wt% | 2.333333
OBS/BAU/REC/CIR | n/a | EU27+4 | BATT_batteryPOM | battNiMH_sub | batteryCellBinder | n/a | n/a | c-p | 2.17778 | wt% | 2.333333
OBS/BAU/REC/CIR | n/a | EU27+4 | BATT_batteryPOM | battNiMH_sub | batteryCellCasing | n/a | n/a | c-p | 21.83284 | wt% | 2.333333
OBS/BAU/REC/CIR | n/a | EU27+4 | BATT_batteryPOM | battNiMH_sub | batteryCellContacts | n/a | n/a | c-p | 2.338323 | wt% | 2.333333
OBS/BAU/REC/CIR | n/a | EU27+4 | BATT_batteryPOM | battNiMH_sub | batteryCellElectrolyte | n/a | n/a | c-p | 9.631566 | wt% | 2.333333
OBS/BAU/REC/CIR | n/a | EU27+4 | BATT_batteryPOM | battNiMH_sub | batteryCellSeparator | n/a | n/a | c-p | 3.39332 | wt% | 2.333333
OBS/BAU/REC/CIR | n/a | EU27+4 | BATT_batteryPOM | battNiMH_sub | cathodeActiveMaterial | n/a | n/a | c-p | 24.21805 | wt% | 2.333333
OBS/BAU/REC/CIR | n/a | EU27+4 | BATT_batteryPOM | battNiMH_sub | currentCollectorAnode | n/a | n/a | c-p | 6.310618 | wt% | 2.333333
OBS/BAU/REC/CIR | n/a | EU27+4 | BATT_batteryPOM | battNiMH_sub | currentCollectorCathode | n/a | n/a | c-p | 5.686793 | wt% | 2.333333
OBS/BAU/REC/CIR | n/a | EU27+4 | BATT_batteryPOM | battNiMH_sub | batteryCellBinder | plastics | n/a | m-c | 100 | wt% | 2.333333
OBS/BAU/REC/CIR | n/a | EU27+4 | BATT_batteryPOM | battNiMH_sub | batteryCellCasing | ferrousMetals | n/a | m-c | 100 | wt% | 2.333333
OBS/BAU/REC/CIR | n/a | EU27+4 | BATT_batteryPOM | battOther_sub | anodeActiveMaterial | n/a | n/a | c-p | 9.698997 | wt% | 1.5
OBS/BAU/REC/CIR | n/a | EU27+4 | BATT_batteryPOM | battOther_sub | batteryCellCasing | n/a | n/a | c-p | 35.78595 | wt% | 1
OBS/BAU/REC/CIR | n/a | EU27+4 | BATT_batteryPOM | battOther_sub | batteryCellElectrolyte | n/a | n/a | c-p | 9.197324 | wt% | 1.5
OBS/BAU/REC/CIR | n/a | EU27+4 | BATT_batteryPOM | battOther_sub | cathodeActiveMaterial | n/a | n/a | c-p | 24.74916 | wt% | 1.4
OBS/BAU/REC/CIR | n/a | EU27+4 | BATT_batteryPOM | battOther_sub | currentCollectorAnode | n/a | n/a | c-p | 5.852843 | wt% | 1.5
OBS/BAU/REC/CIR | n/a | EU27+4 | BATT_batteryPOM | battOther_sub | currentCollectorCathode | n/a | n/a | c-p | 5.953177 | wt% | filledDataGap
OBS/BAU/REC/CIR | n/a | EU27+4 | BATT_batteryPOM | battOther_sub | batteryCellSeparator | n/a | n/a | c-p | 4.280936 | wt% | filledDataGap
OBS/BAU/REC/CIR | n/a | EU27+4 | BATT_batteryPOM | battOther_sub | batteryCellOtherParts | n/a | n/a | c-p | 4.481605 | wt% | filledDataGap
OBS/BAU/REC/CIR | n/a | EU27+4 | BATT_batteryPOM | battOther_sub | batteryCellCasing | ferrousMetals | n/a | m-c | 100 | wt% | 1
OBS/BAU/REC/CIR | n/a | EU27+4 | BATT_batteryPOM | battOther_sub | batteryCellElectrolyte | organicSolvents | n/a | m-c | 15.80373 | wt% | 2
OBS/BAU/REC/CIR | n/a | EU27+4 | BATT_batteryPOM | battOther_sub | batteryCellElectrolyte | otherElectrolytes | n/a | m-c | 26.33955 | wt% | 2
OBS/BAU/REC/CIR | n/a | EU27+4 | BATT_batteryPOM | battOther_sub | currentCollectorCathode | otherOrUndefinedMaterials | n/a | m-c | 100 | wt% | filledDataGap
OBS/BAU/REC/CIR | n/a | EU27+4 | BATT_batteryPOM | battOther_sub | batteryCellSeparator | otherOrUndefinedMaterials | n/a | m-c | 100 | wt% | filledDataGap
OBS/BAU/REC/CIR | n/a | EU27+4 | BATT_batteryPOM | battOther_sub | batteryCellOtherParts | otherOrUndefinedMaterials | n/a | m-c | 100 | wt% | filledDataGap
OBS/BAU/REC/CIR | n/a | EU27+4 | BATT_batteryPOM | battPb_sub | anodeActiveMaterial | n/a | n/a | c-p | 37.43316 | wt% | 2.5
OBS/BAU/REC/CIR | n/a | EU27+4 | BATT_batteryPOM | battPb_sub | batteryCellCasing | n/a | n/a | c-p | 6.238859 | wt% | 2.5
OBS/BAU/REC/CIR | n/a | EU27+4 | BATT_batteryPOM | battPb_sub | batteryCellElectrolyte | n/a | n/a | c-p | 14.26025 | wt% | 2.428571
OBS/BAU/REC/CIR | n/a | EU27+4 | BATT_batteryPOM | battPb_sub | batteryCellSeparator | n/a | n/a | c-p | 1.426025 | wt% | 3
OBS/BAU/REC/CIR | n/a | EU27+4 | BATT_batteryPOM | battPb_sub | batteryShadowComponent | n/a | n/a | c-p | 21.03387 | wt% | 2.333333
OBS/BAU/REC/CIR | n/a | EU27+4 | BATT_batteryPOM | battPb_sub | cathodeActiveMaterial | n/a | n/a | c-p | 19.60784 | wt% | 2.5
OBS/BAU/REC/CIR | n/a | EU27+4 | BATT_batteryPOM | battPb_sub | batteryCellCasing | plastics | n/a | m-c | 100 | wt% | 2.5
OBS/BAU/REC/CIR | n/a | EU27+4 | BATT_batteryPOM | battPb_sub | batteryShadowComponent | otherMetalsAndMetalAlloys | n/a | m-c | 12.02798 | wt% | 3
OBS/BAU/REC/CIR | n/a | EU27+4 | BATT_batteryPOM | battPb_sub | batteryShadowComponent | otherOrUndefinedMaterials | n/a | m-c | 13.28672 | wt% | 2.4
OBS/BAU/REC/CIR | n/a | EU27+4 | BATT_batteryPOM | battPb_sub | batteryShadowComponent | plastics | n/a | m-c | 18.60578 | wt% | 2.25
OBS/BAU/REC/CIR | n/a | EU27+4 | BATT_batteryPOM | battPb_sub | batteryCellSeparator | otherOrUndefinedMaterials | n/a | m-c | 100 | wt% | filledDataGap
OBS/BAU/REC/CIR | n/a | EU27+4 | BATT_batteryPOM | battZn_sub | anodeActiveMaterial | n/a | n/a | c-p | 17.5022 | wt% | 1.764706
OBS/BAU/REC/CIR | n/a | EU27+4 | BATT_batteryPOM | battZn_sub | batteryCellCasing | n/a | n/a | c-p | 26.22691 | wt% | 1.666667
OBS/BAU/REC/CIR | n/a | EU27+4 | BATT_batteryPOM | battZn_sub | batteryCellElectrolyte | n/a | n/a | c-p | 13.98417 | wt% | 1.764706
OBS/BAU/REC/CIR | n/a | EU27+4 | BATT_batteryPOM | battZn_sub | cathodeActiveMaterial | n/a | n/a | c-p | 27.00088 | wt% | 1.733333
OBS/BAU/REC/CIR | n/a | EU27+4 | BATT_batteryPOM | battZn_sub | currentCollectorAnode | n/a | n/a | c-p | 6.244503 | wt% | 1
OBS/BAU/REC/CIR | n/a | EU27+4 | BATT_batteryPOM | battZn_sub | batteryCellSeparator | n/a | n/a | c-p | 4.415128 | wt% | filledDataGap
OBS/BAU/REC/CIR | n/a | EU27+4 | BATT_batteryPOM | battZn_sub | batteryCellOtherParts | n/a | n/a | c-p | 4.626209 | wt% | filledDataGap
OBS/BAU/REC/CIR | n/a | EU27+4 | BATT_batteryPOM | battZn_sub | batteryCellCasing | ferrousMetals | n/a | m-c | 100 | wt% | 1.666667
OBS/BAU/REC/CIR | n/a | EU27+4 | BATT_batteryPOM | battZn_sub | batteryCellElectrolyte | additives | n/a | m-c | 1.233232 | wt% | 1
OBS/BAU/REC/CIR | n/a | EU27+4 | BATT_batteryPOM | battZn_sub | batteryCellElectrolyte | otherElectrolytes | n/a | m-c | 63.60488 | wt% | 1.714286
OBS/BAU/REC/CIR | n/a | EU27+4 | BATT_batteryPOM | battZn_sub | batteryCellSeparator | otherOrUndefinedMaterials | n/a | m-c | 100 | wt% | filledDataGap
OBS/BAU/REC/CIR | n/a | EU27+4 | BATT_batteryPOM | battZn_sub | batteryCellOtherParts | otherOrUndefinedMaterials | n/a | m-c | 100 | wt% | filledDataGap
OBS/BAU/REC/CIR | n/a | EU27+4 | BATT_batteryPOM | battLiCFx | anodeActiveMaterial | n/a | n/a | c-p | 2.379796 | wt% | 1
OBS/BAU/REC/CIR | n/a | EU27+4 | BATT_batteryPOM | battLiCFx | batteryCellCasing | n/a | n/a | c-p | 72.8509 | wt% | 1
OBS/BAU/REC/CIR | n/a | EU27+4 | BATT_batteryPOM | battLiCFx | batteryCellElectrolyte | n/a | n/a | c-p | 9.713453 | wt% | 1
OBS/BAU/REC/CIR | n/a | EU27+4 | BATT_batteryPOM | battLiCFx | batteryShadowComponent | n/a | n/a | c-p | 5.342399 | wt% | 1
OBS/BAU/REC/CIR | n/a | EU27+4 | BATT_batteryPOM | battLiCFx | cathodeActiveMaterial | n/a | n/a | c-p | 9.713453 | wt% | 1
OBS/BAU/REC/CIR | n/a | EU27+4 | BATT_batteryPOM | battLiCFx | batteryCellCasing | ferrousMetals | n/a | m-c | 100 | wt% | 1
OBS/BAU/REC/CIR | n/a | EU27+4 | BATT_batteryPOM | battLiCFx | batteryCellElectrolyte | organicSolvents | n/a | m-c | 30 | wt% | 1
OBS/BAU/REC/CIR | n/a | EU27+4 | BATT_batteryPOM | battLiCFx | batteryCellElectrolyte | otherElectrolytes | n/a | m-c | 70 | wt% | 1
OBS/BAU/REC/CIR | n/a | EU27+4 | BATT_batteryPOM | battLiCFx | batteryShadowComponent | otherOrUndefinedMaterials | n/a | m-c | 100 | wt% | 1
OBS/BAU/REC/CIR | n/a | EU27+4 | BATT_batteryPOM | battLiCFx | cathodeActiveMaterial | otherCathodeMaterial | n/a | m-c | 100 | wt% | 1
OBS/BAU/REC/CIR | n/a | EU27+4 | BATT_batteryPOM | battNaLTMO | batteryCellElectrolyte | n/a | Na | e-c | 13.6881 | wt% | 2
OBS/BAU/REC/CIR | n/a | EU27+4 | BATT_batteryPOM | battNaLTMO | cathodeActiveMaterial | n/a | Na | e-c | 20.43793 | wt% | 2
OBS/BAU/REC/CIR | n/a | EU27+4 | BATT_batteryPOM | battNaNiCl2 | anodeActiveMaterial | n/a | Na | e-c | 100 | wt% | 1
OBS/BAU/REC/CIR | n/a | EU27+4 | BATT_batteryPOM | battNaNiCl2 | batteryCellElectrolyte | n/a | Na | e-c | 11.98734 | wt% | 1
OBS/BAU/REC/CIR | n/a | EU27+4 | BATT_batteryPOM | battNaPBA | batteryCellElectrolyte | n/a | Na | e-c | 13.6881 | wt% | 2
OBS/BAU/REC/CIR | n/a | EU27+4 | BATT_batteryPOM | battNaPBA | cathodeActiveMaterial | n/a | Na | e-c | 14.65368 | wt% | 2
OBS/BAU/REC/CIR | n/a | EU27+4 | BATT_batteryPOM | battNaPC | batteryCellElectrolyte | n/a | Na | e-c | 5.205334 | wt% | 2
OBS/BAU/REC/CIR | n/a | EU27+4 | BATT_batteryPOM | battNaPC | cathodeActiveMaterial | n/a | Na | e-c | 16.50807 | wt% | 2
OBS/BAU/REC/CIR | n/a | EU27+4 | BATT_batteryPOM | battOther_sub | batteryCellElectrolyte | n/a | Na | e-c | 13.27626 | wt% | 1
OBS/BAU/REC/CIR | n/a | EU27+4 | BATT_batteryPOM | battZn_sub | batteryCellElectrolyte | n/a | Na | e-c | 2.333564 | wt% | 1
OBS/BAU/REC/CIR | n/a | EU27+4 | BATT_batteryPOM | battNiMH_sub | anodeActiveMaterial | n/a | Nd | e-c | 8.708192 | wt% | 2.333333
OBS/BAU/REC/CIR | n/a | EU27+4 | BATT_batteryPOM | battLiNCA | cathodeActiveMaterial | n/a | Ni | e-c | 48.70063 | wt% | 2.2
OBS/BAU/REC/CIR | n/a | EU27+4 | BATT_batteryPOM | battLiNMC_subsub | cathodeActiveMaterial | n/a | Ni | e-c | 29.25425 | wt% | 2.666667
OBS/BAU/REC/CIR | n/a | EU27+4 | BATT_batteryPOM | battLiNMC111 | cathodeActiveMaterial | n/a | Ni | e-c | 20.05927 | wt% | 2.333333
OBS/BAU/REC/CIR | n/a | EU27+4 | BATT_batteryPOM | battLiNMC442 | cathodeActiveMaterial | n/a | Ni | e-c | 24 | wt% | 2
OBS/BAU/REC/CIR | n/a | EU27+4 | BATT_batteryPOM | battLiNMC532 | cathodeActiveMaterial | n/a | Ni | e-c | 29.83417 | wt% | 2
OBS/BAU/REC/CIR | n/a | EU27+4 | BATT_batteryPOM | battLiNMC622 | cathodeActiveMaterial | n/a | Ni | e-c | 32.958 | wt% | 2
OBS/BAU/REC/CIR | n/a | EU27+4 | BATT_batteryPOM | battLiNMC811 | cathodeActiveMaterial | n/a | Ni | e-c | 47.53287 | wt% | 2
OBS/BAU/REC/CIR | n/a | EU27+4 | BATT_batteryPOM | battLiNMC955 | cathodeActiveMaterial | n/a | Ni | e-c | 55.62533 | wt% | 2
OBS/BAU/REC/CIR | n/a | EU27+4 | BATT_batteryPOM | battNaLTMO | cathodeActiveMaterial | n/a | Ni | e-c | 14.23054 | wt% | 2
OBS/BAU/REC/CIR | n/a | EU27+4 | BATT_batteryPOM | battNaNiCl2 | cathodeActiveMaterial | n/a | Ni | e-c | 61.89821 | wt% | 1
OBS/BAU/REC/CIR | n/a | EU27+4 | BATT_batteryPOM | battNiCd_sub | cathodeActiveMaterial | n/a | Ni | e-c | 63.30996 | wt% | 2.333333
OBS/BAU/REC/CIR | n/a | EU27+4 | BATT_batteryPOM | battNiMH_sub | anodeActiveMaterial | n/a | Ni | e-c | 9.931618 | wt% | 2.333333
OBS/BAU/REC/CIR | n/a | EU27+4 | BATT_batteryPOM | battNiMH_sub | cathodeActiveMaterial | n/a | Ni | e-c | 41.65 | wt% | 2.333333
OBS/BAU/REC/CIR | n/a | EU27+4 | BATT_batteryPOM | battNiMH_sub | currentCollectorCathode | n/a | Ni | e-c | 100 | wt% | 2.333333
OBS/BAU/REC/CIR | n/a | EU27+4 | BATT_batteryPOM | battLiCO | cathodeActiveMaterial | n/a | O | e-c | 32.69 | wt% | 2
OBS/BAU/REC/CIR | n/a | EU27+4 | BATT_batteryPOM | battLiFP | cathodeActiveMaterial | n/a | O | e-c | 40.5671 | wt% | 2.25
OBS/BAU/REC/CIR | n/a | EU27+4 | BATT_batteryPOM | battLiMnO2 | batteryCellElectrolyte | n/a | O | e-c | 6.085504 | wt% | 2
OBS/BAU/REC/CIR | n/a | EU27+4 | BATT_batteryPOM | battLiMnO2 | cathodeActiveMaterial | n/a | O | e-c | 34.88812 | wt% | 2.2
OBS/BAU/REC/CIR | n/a | EU27+4 | BATT_batteryPOM | battLiMO | cathodeActiveMaterial | n/a | O | e-c | 31.32102 | wt% | 2.666667
OBS/BAU/REC/CIR | n/a | EU27+4 | BATT_batteryPOM | battLiNCA | cathodeActiveMaterial | n/a | O | e-c | 33.48055 | wt% | 2
OBS/BAU/REC/CIR | n/a | EU27+4 | BATT_batteryPOM | battLiNMC_subsub | cathodeActiveMaterial | n/a | O | e-c | 31.88954 | wt% | 2.666667
OBS/BAU/REC/CIR | n/a | EU27+4 | BATT_batteryPOM | battLiNMC111 | cathodeActiveMaterial | n/a | O | e-c | 33.68938 | wt% | 2
OBS/BAU/REC/CIR | n/a | EU27+4 | BATT_batteryPOM | battLiNMC442 | cathodeActiveMaterial | n/a | O | e-c | 34 | wt% | 2
OBS/BAU/REC/CIR | n/a | EU27+4 | BATT_batteryPOM | battLiNMC532 | cathodeActiveMaterial | n/a | O | e-c | 32.92641 | wt% | 2
OBS/BAU/REC/CIR | n/a | EU27+4 | BATT_batteryPOM | battLiNMC622 | cathodeActiveMaterial | n/a | O | e-c | 30.88791 | wt% | 2
OBS/BAU/REC/CIR | n/a | EU27+4 | BATT_batteryPOM | battLiNMC811 | cathodeActiveMaterial | n/a | O | e-c | 32.4134 | wt% | 2
OBS/BAU/REC/CIR | n/a | EU27+4 | BATT_batteryPOM | battLiNMC955 | cathodeActiveMaterial | n/a | O | e-c | 32.78689 | wt% | 2
OBS/BAU/REC/CIR | n/a | EU27+4 | BATT_batteryPOM | battNaLTMO | cathodeActiveMaterial | n/a | O | e-c | 25.86095 | wt% | 2
OBS/BAU/REC/CIR | n/a | EU27+4 | BATT_batteryPOM | battNaPC | cathodeActiveMaterial | n/a | O | e-c | 30.63625 | wt% | 2
OBS/BAU/REC/CIR | n/a | EU27+4 | BATT_batteryPOM | battNiCd_sub | anodeActiveMaterial | n/a | O | e-c | 17.73374 | wt% | 2
OBS/BAU/REC/CIR | n/a | EU27+4 | BATT_batteryPOM | battNiCd_sub | batteryCellElectrolyte | n/a | O | e-c | 14.00815 | wt% | 2.333333
OBS/BAU/REC/CIR | n/a | EU27+4 | BATT_batteryPOM | battNiCd_sub | cathodeActiveMaterial | n/a | O | e-c | 34.51568 | wt% | 2.333333
OBS/BAU/REC/CIR | n/a | EU27+4 | BATT_batteryPOM | battNiMH_sub | batteryCellElectrolyte | n/a | O | e-c | 28.51658 | wt% | 2.333333
OBS/BAU/REC/CIR | n/a | EU27+4 | BATT_batteryPOM | battNiMH_sub | cathodeActiveMaterial | n/a | O | e-c | 29.87 | wt% | 2.333333
OBS/BAU/REC/CIR | n/a | EU27+4 | BATT_batteryPOM | battOther_sub | batteryCellElectrolyte | n/a | O | e-c | 14.27117 | wt% | 1.333333
OBS/BAU/REC/CIR | n/a | EU27+4 | BATT_batteryPOM | battOther_sub | cathodeActiveMaterial | n/a | O | e-c | 5.250087 | wt% | 1
OBS/BAU/REC/CIR | n/a | EU27+4 | BATT_batteryPOM | battPb_sub | batteryCellElectrolyte | n/a | O | e-c | 65.25147 | wt% | 2.333333
OBS/BAU/REC/CIR | n/a | EU27+4 | BATT_batteryPOM | battPb_sub | cathodeActiveMaterial | n/a | O | e-c | 13.37749 | wt% | 2.333333
OBS/BAU/REC/CIR | n/a | EU27+4 | BATT_batteryPOM | battZn_sub | batteryCellElectrolyte | n/a | O | e-c | 9.361516 | wt% | 1.5
OBS/BAU/REC/CIR | n/a | EU27+4 | BATT_batteryPOM | battZn_sub | cathodeActiveMaterial | n/a | O | e-c | 21.06849 | wt% | 1.555556
OBS/BAU/REC/CIR | n/a | EU27+4 | BATT_batteryPOM | battLiCO | batteryCellElectrolyte | n/a | P | e-c | 3.247649 | wt% | 2
OBS/BAU/REC/CIR | n/a | EU27+4 | BATT_batteryPOM | battLiFP | batteryCellElectrolyte | n/a | P | e-c | 20.39022 | wt% | 2.25
OBS/BAU/REC/CIR | n/a | EU27+4 | BATT_batteryPOM | battLiFP | cathodeActiveMaterial | n/a | P | e-c | 19.63382 | wt% | 2.25
OBS/BAU/REC/CIR | n/a | EU27+4 | BATT_batteryPOM | battLiNMC | batteryCellElectrolyte | n/a | P | e-c | 18.0375 | wt% | 2
OBS/BAU/REC/CIR | n/a | EU27+4 | BATT_batteryPOM | battNaLTMO | batteryCellElectrolyte | n/a | P | e-c | 18.44185 | wt% | 2
OBS/BAU/REC/CIR | n/a | EU27+4 | BATT_batteryPOM | battNaPBA | batteryCellElectrolyte | n/a | P | e-c | 18.44185 | wt% | 2
OBS/BAU/REC/CIR | n/a | EU27+4 | BATT_batteryPOM | battNaPC | batteryCellElectrolyte | n/a | P | e-c | 7.013096 | wt% | 2
OBS/BAU/REC/CIR | n/a | EU27+4 | BATT_batteryPOM | battNaPC | cathodeActiveMaterial | n/a | P | e-c | 14.82745 | wt% | 2
OBS/BAU/REC/CIR | n/a | EU27+4 | BATT_batteryPOM | battPb_sub | anodeActiveMaterial | n/a | Pb | e-c | 100 | wt% | 2.5
OBS/BAU/REC/CIR | n/a | EU27+4 | BATT_batteryPOM | battPb_sub | batteryShadowComponent | n/a | Pb | e-c | 49.51518 | wt% | 2.333333
OBS/BAU/REC/CIR | n/a | EU27+4 | BATT_batteryPOM | battPb_sub | cathodeActiveMaterial | n/a | Pb | e-c | 86.62251 | wt% | 2.5
OBS/BAU/REC/CIR | n/a | EU27+4 | BATT_batteryPOM | battNiMH_sub | anodeActiveMaterial | n/a | Pr | e-c | 1.29 | wt% | 2.333333
OBS/BAU/REC/CIR | n/a | EU27+4 | BATT_batteryPOM | battOther_sub | batteryCellElectrolyte | n/a | S | e-c | 2.583375 | wt% | 2
OBS/BAU/REC/CIR | n/a | EU27+4 | BATT_batteryPOM | battPb_sub | batteryCellElectrolyte | n/a | S | e-c | 32.69323 | wt% | 2.333333
OBS/BAU/REC/CIR | n/a | EU27+4 | BATT_batteryPOM | battPb_sub | batteryShadowComponent | n/a | Sb | e-c | 5.162321 | wt% | 2
OBS/BAU/REC/CIR | n/a | EU27+4 | BATT_batteryPOM | battPb_sub | batteryShadowComponent | n/a | Sn | e-c | 0.8857815 | wt% | 2
OBS/BAU/REC/CIR | n/a | EU27+4 | BATT_batteryPOM | battNaLTMO | cathodeActiveMaterial | n/a | Ti | e-c | 1.93427 | wt% | 2
OBS/BAU/REC/CIR | n/a | EU27+4 | BATT_batteryPOM | battNaPC | cathodeActiveMaterial | n/a | V | e-c | 24.38617 | wt% | 2
OBS/BAU/REC/CIR | n/a | EU27+4 | BATT_batteryPOM | battNiMH_sub | anodeActiveMaterial | n/a | Zn | e-c | 0.85 | wt% | 2.333333
OBS/BAU/REC/CIR | n/a | EU27+4 | BATT_batteryPOM | battOther_sub | anodeActiveMaterial | n/a | Zn | e-c | 100 | wt% | 1.5
OBS/BAU/REC/CIR | n/a | EU27+4 | BATT_batteryPOM | battZn_sub | anodeActiveMaterial | n/a | Zn | e-c | 100 | wt% | 1.764706